## Input Data
Film Test Evaluation | [18 empty] | Stouffer | 21 | 0.15
[20 empty] | 31 | 0.1
Kodak TMax-100, Ilford ID-11, 1+1 @20°C, rotation processing
©2010, 2011 Ralph W. Lambrecht (www.darkroomagic.com) version 1.2.0 (2011-Jan-16)
|  |  |  | step tablet |  | negative density
|  |  | theo | actual | actual | development time [min] | [12 empty] | 4 |  |  | 5.5 |  |  | 8 |  |  | 11 |  |  | 16
|  | step | density | density | log exp | 4 | 5.5 | 8 | 11 | 16 |  |  | 4 | 5.5 | 8 | 11 | 16 |  | logH | min | max | logH | min | max | logH | min | max | logH | min | max | logH | min | max
|  | 1 | 0 | 0 | 3 | 0.69 | 0.98 | 1.33 | 1.66 | 2.23 |  |  | 0.69 | 0.98 | 1.33
|  | 2 | 0.1 | 0.1 | 2.9 | 0.63 | 0.94 | 1.27 | 1.57 | 2.14 |  |  | 0.63 | 0.94 | 1.27
|  | 3 | 0.2 | 0.2 | 2.8 | 0.6 | 0.91 | 1.22 | 1.52 | 2.06 |  |  | 0.6 | 0.91 | 1.22
|  | 4 | 0.3 | 0.3 | 2.7 | 0.58 | 0.87 | 1.17 | 1.46 | 1.99 |  |  | 0.58 | 0.87 | 1.17
|  | 5 | 0.4 | 0.4 | 2.6 | 0.54 | 0.83 | 1.13 | 1.41 | 1.92 |  |  | 0.54 | 0.83 | 1.13 | 1.41
|  | 6 | 0.5 | 0.5 | 2.5 | 0.49 | 0.79 | 1.08 | 1.37 | 1.84 |  |  | 0.49 | 0.79 | 1.08 | 1.37
|  | 7 | 0.6 | 0.6 | 2.4 | 0.45 | 0.74 | 1.04 | 1.32 | 1.78 |  |  | 0.45 | 0.74 | 1.04 | 1.32
|  | 8 | 0.7 | 0.7 | 2.3 | 0.42 | 0.68 | 0.98 | 1.26 | 1.7 |  |  | 0.42 | 0.68 | 0.98 | 1.26
|  | 9 | 0.8 | 0.8 | 2.2 | 0.39 | 0.64 | 0.93 | 1.21 | 1.63 |  |  | 0.39 | 0.64 | 0.93 | 1.21
|  | 10 | 0.9 | 0.9 | 2.1 | 0.35 | 0.59 | 0.88 | 1.14 | 1.56 |  |  | 0.35 | 0.59 | 0.88 | 1.14
|  | 11 | 1 | 1 | 2 | 0.34 | 0.55 | 0.84 | 1.08 | 1.48 |  |  | 0.34 | 0.55 | 0.84 | 1.08
|  | 12 | 1.1 | 1.1 | 1.9 | 0.3 | 0.5 | 0.79 | 1.01 | 1.41 |  |  | 0.3 | 0.5 | 0.79 | 1.01 | 1.41
|  | 13 | 1.2 | 1.2 | 1.8 | 0.27 | 0.46 | 0.72 | 0.94 | 1.33 |  |  | 0.27 | 0.46 | 0.72 | 0.94 | 1.33
|  | 14 | 1.3 | 1.3 | 1.7 | 0.23 | 0.42 | 0.67 | 0.88 | 1.24 |  |  | 0.23 | 0.42 | 0.67 | 0.88 | 1.24
|  | 15 | 1.4 | 1.4 | 1.6 | 0.2 | 0.37 | 0.62 | 0.82 | 1.14 |  |  | 0.2 | 0.37 | 0.62 | 0.82 | 1.14 |  | 1.6 |  | 0.2
|  | 16 | 1.5 | 1.5 | 1.5 | 0.18 | 0.34 | 0.57 | 0.77 | 1.03 |  |  |  | 0.34 | 0.57 | 0.77 | 1.03 |  | 1.5 | 0.18
|  | 17 | 1.6 | 1.6 | 1.4 | 0.16 | 0.3 | 0.51 | 0.69 | 0.92 |  |  |  | 0.3 | 0.51 | 0.69 | 0.92
|  | 18 | 1.7 | 1.7 | 1.3 | 0.13 | 0.25 | 0.46 | 0.6 | 0.81 |  |  |  | 0.25 | 0.46 | 0.6 | 0.81
|  | 19 | 1.8 | 1.8 | 1.2 | 0.11 | 0.22 | 0.4 | 0.54 | 0.72 |  |  |  | 0.22 | 0.4 | 0.54 | 0.72 |  |  |  |  | 1.2 |  | 0.22
|  | 20 | 1.9 | 1.9 | 1.1 | 0.09 | 0.18 | 0.35 | 0.47 | 0.61 |  |  |  |  | 0.35 | 0.47 | 0.61 |  |  |  |  | 1.1 | 0.18
|  | 21 | 2 | 2 | 1 | 0.07 | 0.16 | 0.3 | 0.42 | 0.53 |  |  |  |  | 0.3 | 0.42 | 0.53
|  | 22 | 2.1 | 2.1 | 0.9 | 0.06 | 0.12 | 0.24 | 0.34 | 0.42 |  |  |  |  | 0.24 | 0.34 | 0.42 | [7 empty] | 0.9 |  | 0.24
|  | 23 | 2.2 | 2.2 | 0.8 | 0.04 | 0.1 | 0.19 | 0.27 | 0.34 | [5 empty] | 0.27 | 0.34 | [7 empty] | 0.8 | 0.19
|  | 24 | 2.3 | 2.3 | 0.7 | 0.03 | 0.07 | 0.14 | 0.21 | 0.26 | [5 empty] | 0.21 | 0.26 | [10 empty] | 0.7 |  | 0.21 | 0.7 |  | 0.26
|  | 25 | 2.4 | 2.4 | 0.6 | 0.03 | 0.05 | 0.1 | 0.14 | 0.18 | [17 empty] | 0.6 | 0.14 |  | 0.6 | 0.18
|  | 26 | 2.5 | 2.5 | 0.5 | 0.03 | 0.04 | 0.07 | 0.1 | 0.13
|  | 27 | 2.6 | 2.6 | 0.4 | 0.03 | 0.04 | 0.06 | 0.08 | 0.1
|  | 28 | 2.7 | 2.7 | 0.3 | 0.02 | 0.03 | 0.05 | 0.06 | 0.07
|  | 29 | 2.8 | 2.8 | 0.2 | 0.02 | 0.03 | 0.04 | 0.05 | 0.06
|  | 30 | 2.9 | 2.9 | 0.1 | 0.02 | 0.03 | 0.04 | 0.04 | 0.05
|  | 31 | 3 | 3 | -1.332268e-15 | 0.02 | 0.03 | 0.03 | 0.04 | 0.04
[5 empty] | film: | Kodak TMax-100 | [5 empty] | fog | 0.02 | 0.03 | 0.03 | 0.04 | 0.04
[5 empty] | format: | 4x5 sheet film | [5 empty] | min | 0.2 | 0.22 | 0.24 | 0.21 | 0.26
[5 empty] | developer: | Ilford ID-11 | [5 empty] | max | 0.69 | 0.98 | 1.33 | 1.41 | 1.41
Stouffer Step Tablet |  |  |  |  | dilution: | 1+1 | [5 empty] | rangeD | 0.49 | 0.76 | 1.09 | 1.2 | 1.15 |  | 1.6 | 0.2 |  | 1.2 | 0.22 |  | 0.9 | 0.24 |  | 0.7 | 0.21 |  | 0.7 | 0.26
| max density: | 3 |  |  | temperature: | 20°C |  |  |  | relative |  | rangeH | 1.4 | 1.8 | 2.1 | 1.9 | 1.2 |  | 1.5 | 0.18 |  | 1.1 | 0.18 |  | 0.8 | 0.19 |  | 0.6 | 0.14 |  | 0.6 | 0.18
| # steps: | 31 |  |  | agitation: | rotation processing |  |  |  | Dmin | Dmax | avgG | 0.35 | 0.4222222 | 0.5190476 | 0.6315789 | 0.9583333 | logH min | 1.55 | 0.19 |  | 1.15 | 0.2 |  | 0.82 | 0.2 |  | 0.7 | 0.21 |  | 0.6375 | 0.21
| increments: | 0.1 |  |  | date: | 2006-12-06 |  |  |  | 0.17 | 1.37
Note on N1: Instructions: 1. yellow=input, green=output, blue=optional 2. enter your step tablet densities (E11:E41) 3. develop five films at 4, 5.5, 8, 11 and 16 min 4. enter their negative densities (G11:K41) 5. enter all misc test data (G43:J49) 6. change blue cells if necessary (see Way Beyond Monochrome)

## Curve 1
Kodak TMax-100, Ilford ID-11, 1+1 @20°C, rotation processing
4 minutes
|  | prop | adjust
| base+fog: | 0.02 |  | 1.55 | -0.06 | 1.55 | 0.14
| absolute Dmin: | 0.19 |  | 1.55 | 0.44 | 1.55 | 0.24
| absolute Dmax: | 1.39 |  | 1.3 | 0.19 | 1.5 | 0.19
| logH min: | 1.55 |  | 1.8 | 0.19 | 1.6 | 0.19
| logH max: | 4.978571 | 4.978571 | 4.978571 | 1.64
| logH range: | 3.428571 | 3.428571 | 4.978571 | 1.14
| avg gradient: | 0.35 | 0.35 | 4.728571 | 1.39
| N: | -4.428571 | -4.428571 | 5.228571 | 1.39
Note on N1: Instructions: 1. green=output, blue=optional 2. evaluate the position of the right-hand cross hair 3. does it intersect with the curve or an extrapolated curve? 4. modify average gradient in (L48) until it does if necessary 5. continue to do the same for curve 2-5

## Curve 2
Kodak TMax-100, Ilford ID-11, 1+1 @20°C, rotation processing
5.5 minutes
|  | prop | adjust
| base+fog: | 0.03 |  | 1.15 | -0.05 | 1.15 | 0.15
| absolute Dmin: | 0.2 |  | 1.15 | 0.45 | 1.15 | 0.25
| absolute Dmax: | 1.4 |  | 0.9 | 0.2 | 1.1 | 0.2
| logH min: | 1.15 |  | 1.4 | 0.2 | 1.2 | 0.2
| logH max: | 3.992105 | 3.992105 | 3.992105 | 1.65
| logH range: | 2.842105 | 2.842105 | 3.992105 | 1.15
| avg gradient: | 0.4222222 | 0.4222222 | 3.742105 | 1.4
| N: | -2.473684 | -2.473684 | 4.242105 | 1.4

## Curve 3
Kodak TMax-100, Ilford ID-11, 1+1 @20°C, rotation processing
8 minutes
|  | prop | adjust
| base+fog: | 0.03 |  | 0.82 | -0.05 | 0.82 | 0.15
| absolute Dmin: | 0.2 |  | 0.82 | 0.45 | 0.82 | 0.25
| absolute Dmax: | 1.4 |  | 0.57 | 0.2 | 0.77 | 0.2
| logH min: | 0.82 |  | 1.07 | 0.2 | 0.87 | 0.2
| logH max: | 3.131927 | 3.131927 | 3.131927 | 1.65
| logH range: | 2.311927 | 2.311927 | 3.131927 | 1.15
| avg gradient: | 0.5190476 | 0.5190476 | 2.881927 | 1.4
| N: | -0.706422 | -0.706422 | 3.381927 | 1.4

## Curve 4
Kodak TMax-100, Ilford ID-11, 1+1 @20°C, rotation processing
11 minutes
|  | prop | adjust
| base+fog: | 0.04 |  | 0.7 | -0.04 | 0.7 | 0.16
| absolute Dmin: | 0.21 |  | 0.7 | 0.46 | 0.7 | 0.26
| absolute Dmax: | 1.41 |  | 0.45 | 0.21 | 0.65 | 0.21
| logH min: | 0.7 |  | 0.95 | 0.21 | 0.75 | 0.21
| logH max: | 2.6 | 2.6 | 2.6 | 1.66
| logH range: | 1.9 | 1.9 | 2.6 | 1.16
| avg gradient: | 0.6315789 | 0.6315789 | 2.35 | 1.41
| N: | 0.6666667 | 0.6666667 | 2.85 | 1.41

## Curve 5
Kodak TMax-100, Ilford ID-11, 1+1 @20°C, rotation processing
16 minutes
|  | prop | adjust
| base+fog: | 0.04 |  | 0.6375 | -0.04 | 0.6375 | 0.16
| absolute Dmin: | 0.21 |  | 0.6375 | 0.46 | 0.6375 | 0.26
| absolute Dmax: | 1.41 |  | 0.3875 | 0.21 | 0.5875 | 0.21
| logH min: | 0.6375 |  | 0.8875 | 0.21 | 0.6875 | 0.21
| logH max: | 1.889674 | 1.889674 | 1.889674 | 1.66
| logH range: | 1.252174 | 1.252174 | 1.889674 | 1.16
| avg gradient: | 0.9583333 | 0.9583333 | 1.639674 | 1.41
| N: | 2.826087 | 2.826087 | 2.139674 | 1.41

## Family of Curves
Kodak TMax-100, Ilford ID-11, 1+1 @20°C, rotation processing
Family of Curves
from 4 - 16 minutes
[5 empty] | 4 |  | 16
[5 empty] | 1.55 | 0.14 | 0.6375 | 0.16
[5 empty] | 1.55 | 0.24 | 0.6375 | 0.26
[5 empty] | 1.5 | 0.19 | 0.5875 | 0.21
[5 empty] | 1.6 | 0.19 | 0.6875 | 0.21
| time | logH | avgG | N
| 4 | 1.55 | 0.35 | -4.428571 | 1.55 | 0.19 | 4.978571 | 1.39
| 5.5 | 1.15 | 0.4222222 | -2.473684 | 1.15 | 0.2 | 3.992105 | 1.4
| 8 | 0.82 | 0.5190476 | -0.706422 | 0.82 | 0.2 | 3.131927 | 1.4
| 11 | 0.7 | 0.6315789 | 0.6666667 | 0.7 | 0.21 | 2.6 | 1.41
| 16 | 0.6375 | 0.9583333 | 2.826087 | 0.6375 | 0.21 | 1.889674 | 1.41

## Summary
Kodak TMax-100
4x5 sheet film
Ilford ID-11, 1+1 @20°C, rotation processing
2006-12-06
|  | 4 | 5.5 | 8 | 11 | 16 | normal gradient: | 0.57143
| proposed: | 0.35 | 0.4222222 | 0.5190476 | 0.6315789 | 0.9583333 | normal EI: | 64
| adjusted: | 0.35 | 0.4222222 | 0.5190476 | 0.6315789 | 0.9583333 | logH min: | 0.74
[10 empty] | prop | adjust
[9 empty] | 4 | 0.35 | 0.35
[9 empty] | 5.5 | 0.4222222 | 0.4222222
[9 empty] | 8 | 0.5190476 | 0.5190476
[9 empty] | 11 | 0.6315789 | 0.6315789
[9 empty] | 16 | 0.9583333 | 0.9583333
[10 empty] | 0.4875 | 0.57143
[10 empty] | 1.7 | 0.57143
[10 empty] | 0.74 | 0.9583333
[10 empty] | 0.74 | 0.3
[10 empty] | prop | adjust
[9 empty] | 4 | -4.428571 | -4.428571
[9 empty] | 5.5 | -2.473684 | -2.473684
[9 empty] | 8 | -0.706422 | -0.706422
[9 empty] | 11 | 0.6666667 | 0.6666667
[9 empty] | 16 | 2.826087 | 2.826087
[10 empty] | 1.55 | 9.912426
[10 empty] | 1.15 | 24.89889
[10 empty] | 0.82 | 53.23288
[10 empty] | 0.7 | 70.1746
[10 empty] | 0.6375 | 81.03637
Note on N1: Instructions: 1. yellow=input, green=output, blue=optional 2. use 6th film, bracket exposure and develop at N 3. determine 'normal EI' and enter its value in (L9) 4. modify 'logH min' in (L10) until all lines intersect 5. modify gradients (D10:H10) to smooth curves if necessary 6. detailed test procedure is published in 'Way Beyond Monochrome'